## Blad1
| Sample #10 | 1mW laser power
| Wavelenght (nm) | Lifetime | Darktime | Jump frequency range (seconds) |  | 1step height | 50step height 1 | Ratio | 50step height 2 | ratio | 50step height 3 | ratio | 50step height 4 | ratio | 50step height 5 | ratio | 400step height | ratio | avg. Ratio | Lifetime ratio during timing
1 | 623 | 46.31% | 53.69% | 0,68 - 52,32 |  | 972 | 452 | 0.4650206 | 345 | 0.3549383 | 530 | 0.5452675 | 465 | 0.4783951 | 354 | 0.3641975 | 555 | 0.5709877 | 0.4631344 | 68.65%
2
3
[5 empty] | laser power (mW) | Jumps/min. | 1step height | 50step height
[5 empty] | 1 | 4.347 | 972 | 459
[5 empty] | 0.9 | 2.3648 | 1044 | 387
[5 empty] | 0.8 | 1.1565 | 195 | 243
[5 empty] | 0.7 | 0.5968 | 230 | 149

## Sample #10 (1mW)
Sample #10 | Bright | dark | total time (seconds) | ratio Bright/total
1 mW | 2.15 | 0.78 | 607.31 | 0.6865028
peak on 623 nm | 3.77 | 1.48 | jumps (amount of appearances) | Jump frequency (avg jumps per minute)
| 0.79 | 1.23 | 44 | 4.347039
| 10 | 1.43
| 2.55 | 1.29
| 16.84 | 0.68
| 2.37 | 5.13
| 6.27 | 2.11
| 3.06 | 0.81
| 2.37 | 2.31
| 4.28 | 4.48
| 1.27 | 12.17
| 16.28 | 3.04
| 4.61 | 1.28
| 11.98 | 1.07
| 3.9 | 8.52
| 1.91 | 11.49
| 2.25 | 2.83
| 6.26 | 0.97
| 1.69 | 46.6
| 8.82 | 3.31
| 28.58 | 1.2
| 2.04 | 25.62
| 19.11 | 2.12
| 19.09 | 8.88
| 6.56 | 1.51
| 5.99 | 5.8
| 10.34 | 6.26
| 17.17 | 0.79
| 6.17 | 0.7
| 8.42 | 1.12
| 3.82 | 2.1
| 0.89 | 1.73
| 52.32 | 0.74
| 9.03 | 1.48
| 20.79 | 2.54
| 4.62 | 1.47
| 11.43 | 1.87
| 20.13 | 1.94
| 3.27 | 1.63
| 7.55 | 1.03
| 23.2 | 2.63
| 22.98 | 5
| 416.92 | 190.39

## Sample #10 (0,9 mW)
Sample #10 | Bright | Dark | total time (seconds) | ratio Bright/total
0,9 mW | 24.41 | 3.46 | 532.81 | 0.6602166
peak on 623 nm | 5.24 | 3.54 | jumps (amount of appearances) | Jump frequency (avg jumps per minute)
| 1.1 | 5.29 | 21 | 2.36482
| 6.41 | 6.43
| 28.86 | 0.84
| 16.53 | 0.52
| 7.79 | 0.99
| 1.3 | 1.51
| 0.71 | 12.31
| 27.45 | 0.9
| 1.73 | 1.62
| 6.61 | 5.43
| 10.99 | 103.93
| 6.95 | 0.82
| 9.59 | 1.62
| 22.08 | 19.31
| 25.17 | 2.05
| 116.66 | 8.02
| 25.88 | 1.03
| 6.31 | 1.42
| 351.77 | 181.04

## Sample #10 (0,8mW)
Sample #10 | Bright | Dark | total time (seconds) | ratio Bright/total
0,8 mW | 39.82 | 0.93 | 570.69 | 0.9405281
peak on 623 nm | 98.33 | 5.93 | jumps (amount of appearances) | Jump frequency (avg jumps per minute)
| 42.92 | 2.22 | 11 | 1.156495
| 112.59 | 1.01
| 70.11 | 2.16
| 85.74 | 2.31
| 11.37 | 2.89
| 45.89 | 2.21
| 63.42 | 2.98
| 6.38 | 12.23
| 536.75 | 33.94

## Sample #10 (0,7mW)
Sample #10 | Bright | Dark | total time (seconds) | ratio Bright/total
0,7 mW | 56.24 | 8.69 | 502.65 | 0.9807421
peak on 623 nm | 444.54 | 0.63 | jumps (amount of appearances) | Jump frequency (avg jumps per minute)
| 13.13 | 7.67 | 5 | 0.5968368
| 35.3 | 1.38
| 492.97 | 9.68